## Sheet1
Nanoparticle | Type: Organic (O)/inorganic (I) | coat | Diameter (nm) | Concentration μM | Zeta potential (mV) | Cells | Cell line (L)/primary cells (P) | Animal/ Human | Cell morphology | Cell age: embryonic (E), Adult (A) | Cell-organ/tissue source | Exposure time (hr) | Test | Test indicator | Biochemical metric | Interference checked (Y/N) | Colloidal stability checked (Y/N) | Positive control (Y/N) | Predicted Viability | Toxicity Probability | Toxic Class
CeO2 | I |  | 20.3 | 0.002477829 |  | L929 | L | Mouse | Fibroblast | A | Areolar tissue | 0 | MTT | tetrazolium salt | cell metabolic activity | N | N | N | 115.0946 | 0.002688421 | Non-toxic
CeO2 | I |  | 20.3 | 0.009911315 |  | L929 | L | Mouse | Fibroblast | A | Areolar tissue | 0 | MTT | tetrazolium salt | cell metabolic activity | N | N | N | 112.226 | 0.01021881 | Non-toxic
CeO2 | I |  | 20.3 | 0.03964526 |  | L929 | L | Mouse | Fibroblast | A | Areolar tissue | 0 | MTT | tetrazolium salt | cell metabolic activity | N | N | N | 94.17258 | 0.01338378 | Non-toxic
CuO | I |  | 33 | 0.001 |  | SH­SY5Y | L | Human | Epithelial | A | Bone Marrow | 0 | MTS | tetrazolium salt | cell metabolic activity | N | N | N | 86.75072 | 0.04044118 | Non-toxic
CuO | I |  | 33 | 0.1 |  | SH­SY5Y | L | Human | Epithelial | A | Bone Marrow | 0 | MTS | tetrazolium salt | cell metabolic activity | N | N | N | 77.98311 | 0.09697372 | Non-toxic
CuO | I |  | 33 | 1 |  | SH­SY5Y | L | Human | Epithelial | A | Bone Marrow | 0 | MTS | tetrazolium salt | cell metabolic activity | N | N | N | 78.14295 | 0.1118771 | Non-toxic
CuO | I |  | 33 | 100 |  | SH­SY5Y | L | Human | Epithelial | A | Bone Marrow | 0 | MTS | tetrazolium salt | cell metabolic activity | N | N | N | 23.17107 | 0.7044226 | Toxic
CuO | I |  | 33 | 10 |  | H4 | L | Human | Epithelial | A | Brain | 0 | MTS | tetrazolium salt | cell metabolic activity | N | N | N | 42.52549 | 0.6347958 | Toxic
CuO | I |  | 33 | 100 |  | H4 | L | Human | Epithelial | A | Brain | 0 | MTS | tetrazolium salt | cell metabolic activity | N | N | N | 14.0913 | 0.7185953 | Toxic
CuS | I |  | 3 | 0.001 |  | HEK­293 | L | Human | Epithelial | E | Kidney | 0 | WST­1 | tetrazolium salt | cell metabolic activity | N | N | N | 104.6672 | 0.0007761644 | Non-toxic
CuS | I |  | 3 | 0.1 |  | HEK­293 | L | Human | Epithelial | E | Kidney | 0 | WST­1 | tetrazolium salt | cell metabolic activity | N | N | N | 103.7596 | 0.001467663 | Non-toxic
CuS | I |  | 3 | 1 |  | HEK­293 | L | Human | Epithelial | E | Kidney | 0 | WST­1 | tetrazolium salt | cell metabolic activity | N | N | N | 98.75813 | 0.00241857 | Non-toxic
ZnO | I |  | 24 | 0.01001762 | 43.8 | A549 | L | Human | Epithelial | A | Lung | 0 | WST­1 | tetrazolium salt | cell metabolic activity | N | N | N | 85.8739 | 0.5560874 | Toxic
ZnO | I |  | 24 | 2.044675e-05 | -44.6 | A549 | L | Human | Epithelial | A | Lung | 0 | WST­1 | tetrazolium salt | cell metabolic activity | N | N | N | 84.3384 | 0.0003739095 | Non-toxic
ZnO | I |  | 8 | 1000 |  | CD4+T cells | P | Human | Lymphoblast | A | Blood | 0 | Live/Dead | propidium iodide | cell membrane integrity | N | N | N | 34.96167 | 0.08494985 | Non-toxic
ZnO | I |  | 8 | 5000 |  | B cells | P | Human | Lymphoblast | A | Blood | 0 | Live/Dead | propidium iodide | cell membrane integrity | N | N | N | -4.048366 | 0.9253381 | Toxic
ZnO | I | l-cysteine l-lysine l-lysine | 20 | 0.001766599 |  | Caco­2 | L | Human | Epithelial | A | Colon | 0 | CellTiter­Blue | Alamar blue | cell metabolic activity | N | N | N | 41.51968 | 0.8111668 | Toxic
Iron oxide | I | alginate | 30 | 0.002241588 |  | PAECs | P | Pig | Endothelial | A | Aorta | 0 | Alamar blue | Alamar blue | cell metabolic activity | N | N | N | 114.9029 | 0.009703371 | Non-toxic
Iron oxide | I |  | 13.5 | 10 |  | SH­SY5Y | L | Human | Epithelial | A | Bone Marrow | 0 | MTS | tetrazolium salt | cell metabolic activity | N | N | N | 49.91844 | 0.1067423 | Non-toxic
TiO2 | I |  | 20 | 0.0004685873 |  | CHO­K1 | L | hamster | Epithelial | A | Ovary | 0 | NR | toluylene red | lysosomal uptake | N | N | N | 114.5789 | 5.499312e-05 | Non-toxic
TiO2 | I |  | 20 | 0.0009371745 |  | CHO­K1 | L | hamster | Epithelial | A | Ovary | 0 | NR | toluylene red | lysosomal uptake | N | N | N | 108.3418 | 9.187563e-05 | Non-toxic
TiO2 | I |  | 20 | 0.002342936 |  | CHO­K1 | L | hamster | Epithelial | A | Ovary | 0 | NR | toluylene red | lysosomal uptake | N | N | N | 104.9543 | 0.0001309747 | Non-toxic
Bi | I |  | 20 | 0.0005 |  | HeLa | L | Human | Epithelial | A | Cervix | 0 | Live/Dead | Calcein AM, Ethidium homodimer-1 | cell membrane integrity | N | N | N | 112.8492 | 0.004144633 | Non-toxic
Bi | I |  | 20 | 0.05 |  | MG­63 | L | Human | Fibroblast | A | Bone | 0 | Live/Dead | Calcein AM, Ethidium homodimer-1 | cell membrane integrity | N | N | N | 81.10456 | 0.003343083 | Non-toxic
Bi | I | NH2 | 20 | 0.05 |  | MG­63 | L | Human | Fibroblast | A | Bone | 0 | MTT | tetrazolium salt | cell metabolic activity | N | N | N | 87.31567 | 0.02898584 | Non-toxic
Pt | I | PVP | 13.5 | 0.001502319 | -8 | HeLa | L | Human | Epithelial | A | Cervix | 0 | CellTiter­Glo | luciferase | ATP content | N | N | N | 107.1828 | 0.0003113155 | Non-toxic
Pt | I | Folic acid | 13.5 | 0.02403711 | -40.5 | HeLa | L | Human | Epithelial | A | Cervix | 0 | CellTiter­Glo | luciferase | ATP content | N | N | N | 40.73479 | 0.8057318 | Toxic
Hydroxyapatite | I |  | 49 | 0.0002105972 |  | HMM | P | Human | Monocyte/Macrophage | A | Blood | 0 | MTT | tetrazolium salt | cell metabolic activity | N | N | N | 85.35638 | 0.01456208 | Non-toxic
Hydroxyapatite | I |  | 49 | 0.0008423889 |  | HMM | P | Human | Monocyte/Macrophage | A | Blood | 0 | MTT | tetrazolium salt | cell metabolic activity | N | N | N | 80.59269 | 0.07902996 | Non-toxic
Cu2O | I |  | 88.5 | 0.0002585668 |  | PMA activated THP­1 | L | Human | Macrophage | A | Blood | 0 | MTT | tetrazolium salt | cell metabolic activity | N | Y | N | 71.77608 | 0.4757206 | Non-toxic
MgO | I |  | 8 | 0.002595309 |  | RAW 264.7 | L | Mouse | Monocyte/Macrophage | A | Blood | 0 | WST­1 | tetrazolium salt | cell metabolic activity | Y | N | Y | 100.5111 | 0.008720168 | Non-toxic
Al2O3 | I |  | 28 | 0.00182873 |  | CHO­K1 | L | hamster | Epithelial | A | Ovary | 0 | NR | toluylene red | lysosomal uptake | N | N | N | 105.3519 | 0.0003069016 | Non-toxic
QDs | I | D-penicillamine (NH2/COOH) | 5.4 | 0.05 |  | SVEC4­10 | L | Mouse | Endothelial | A | axillary lymph node | 0 | MTS | tetrazolium salt | cell metabolic activity | N | N | N | 95.13024 | 0.06606785 | Non-toxic
SiO2 | I |  | 14 | 0.0006542024 |  | RAW 264.7 | L | Mouse | Monocyte/Macrophage | A | Blood | 0 | WST­1 | tetrazolium salt | cell metabolic activity | Y | N | Y | 108.1635 | 0.002244726 | Non-toxic